## Sheet1
DEFECTID | X | Y | XREL | YREL | XINDEX | YINDEX | XSIZE | YSIZE | DEFECTAREA | DSIZE | CLASSNUMBER | TEST | CLUSTERNUMBER | ROUGHBINNUMBER | FINEBINNUMBER | CHANNELID | MACROSIGCLASS | INTENSITY | MACROSIGID | IMAGECOUNT | IMAGELIST
1 | -61482.268 | 99249.98 | 9990.73 | 24260.681 | -3 | 3 | 5.18 | 5.18 | 26.83 | 5.18 | 0 | 3 | 0 | 25 | 1 | 1 | 0 | 3273 | 0 | 1 | 1 | 1 | 69;
2 | -64670.498 | 99648.83 | 6802.5 | 24659.531 | -3 | 3 | 11.65 | 31.08 | 362.22 | 31.08 | 0 | 3 | 0 | 25 | 1 | 1 | 0 | 3702 | 0 | 1 | 1 | 1 | 69;
3 | 2643.55 | 99549.12 | 2614.55 | 24559.821 | 0 | 3 | 19.42 | 29.78 | 578.55 | 29.78 | 0 | 3 | 0 | 25 | 3 | 3 | 0 | 3598 | 0 | 1 | 1 | 1 | 69;
4 | 45947.49 | 99819.76 | 22084.49 | 24830.461 | 1 | 3 | 3.88 | 5.18 | 20.12 | 5.18 | 0 | 3 | 0 | 25 | 1 | 1 | 0 | 3087 | 0 | 1 | 1 | 1 | 69;
5 | 52819.92 | 98524.8 | 5122.92 | 23535.501 | 2 | 3 | 14.24 | 19.42 | 276.7 | 19.42 | 0 | 3 | 0 | 25 | 1 | 1 | 0 | 3149 | 0 | 1 | 1 | 1 | 69;
6 | 58686.15 | 94911.85 | 10989.15 | 19922.551 | 2 | 3 | 7.77 | 7.77 | 60.37 | 7.77 | 0 | 3 | 0 | 25 | 1 | 1 | 0 | 3361 | 0 | 1 | 1 | 1 | 69;
7 | 7557.98 | 93078.18 | 7528.98 | 18088.881 | 0 | 3 | 19.42 | 11.65 | 226.39 | 19.42 | 0 | 3 | 0 | 25 | 1 | 1 | 0 | 3414 | 0 | 1 | 1 | 1 | 69;
8 | 9920.01 | 94871.71 | 9891.01 | 19882.411 | 0 | 3 | 32.37 | 31.08 | 1006.17 | 32.37 | 0 | 3 | 0 | 25 | 3 | 3 | 0 | 3484 | 0 | 1 | 1 | 1 | 69;
9 | 12807.81 | 95166.96 | 12778.81 | 20177.661 | 0 | 3 | 2.59 | 2.59 | 6.71 | 2.59 | 0 | 3 | 0 | 25 | 1 | 1 | 0 | 2468 | 0 | 1 | 1 | 1 | 69;
10 | 56716.5 | 91349.39 | 9019.5 | 16360.091 | 2 | 3 | 11.65 | 24.6 | 286.76 | 24.6 | 0 | 3 | 0 | 25 | 4 | 4 | 0 | 3634 | 0 | 1 | 1 | 1 | 69;
11 | 49695.15 | 87464.5 | 1998.15 | 12475.201 | 2 | 3 | 2.59 | 2.59 | 6.71 | 2.59 | 0 | 3 | 0 | 25 | 1 | 1 | 0 | 2458 | 0 | 1 | 1 | 1 | 69;
12 | 2334.05 | 83772.55 | 2305.05 | 8783.251 | 0 | 3 | 24.6 | 32.37 | 796.55 | 32.37 | 0 | 3 | 0 | 25 | 3 | 3 | 0 | 3378 | 0 | 1 | 1 | 1 | 69;
13 | -58994.628 | 88367.09 | 12478.37 | 13377.791 | -3 | 3 | 3.88 | 5.18 | 20.12 | 5.18 | 0 | 3 | 0 | 25 | 1 | 1 | 0 | 3014 | 0 | 1 | 1 | 1 | 69;
SampleTestPlan 26

## Sheet2
3
2
1
-5 | -4 | -3 | -2 | -1 | 0 | 1 | 2 | 3 | 4
-1
-2
-3